## Sheet1
PES viva flow (200) , 10kMWCO - 12kPeg conc.(15gm/litre)
Operating Pressure 2 bar
Membrane Area | 200 | cm2 | time (min) | vol (ml)
| 0.02 | m2 | 1 | 18
density of solution | 1.000364 | g/ml | 2 | 35.5
Viscosity of solution | 0.001229341 | Pa.s | 3 | 53
|  |  | 4 | 70
|  |  | 5 | 87
|  |  | 6 | 104
|  |  | 7 | 121
|  |  | 8 | 138
|  |  | 9 | 155
|  |  | 10 | 172
|  |  | 11 | 189
|  |  | 12 | 206
|  |  | 13 | 222
|  |  | 14 | 239
|  |  | 15 | 255
|  |  | 16 | 272
|  |  | 17 | 288
|  |  | 18 | 305
|  |  | 19 | 321.5
|  |  | 20 | 338
|  |  | 21 | 354.5
|  |  | 22 | 371
|  |  | 23 | 387.5
|  |  | 24 | 404
|  |  | 25 | 420.5
|  |  | 26 | 437.5
|  |  | 27 | 453.5
|  |  | 28 | 470
|  |  | 29 | 486.5
|  |  | 30 | 502.5
|  |  | 31 | 518.5
|  |  | 32 | 535
|  |  | 33 | 551
|  |  | 34 | 567
|  |  | 35 | 583
|  |  | 36 | 599
|  |  | 37 | 615
|  |  | 38 | 631
|  |  | 39 | 647
|  |  | 40 | 663
|  |  | 41 | 678.5
|  |  | 42 | 694
|  |  | 43 | 709
|  |  | 44 | 724.5
|  |  | 45 | 740
|  |  | 46 | 755.5
|  |  | 47 | 770.5
|  |  | 48 | 786
|  |  | 49 | 801
|  |  | 50 | 816
|  |  | 51 | 831
|  |  | 52 | 846
|  |  | 53 | 861
|  |  | 54 | 876
|  |  | 55 | 891
|  |  | 56 | 906
|  |  | 57 | 920.5
|  |  | 58 | 934.5
|  |  | 59 | 949
|  |  | 60 | 963.5
|  |  | 61 | 978
|  |  | 62 | 988.5
|  |  | 63 | 1000.5
|  |  | 64 | 1012
|  |  | 65 | 1023.5
|  |  | 66 | 1035.5
|  |  | 67 | 1047
|  |  | 68 | 1058.5
|  |  | 69 | 1069.5
|  |  | 70 | 1081
|  |  | 71 | 1092
|  |  | 72 | 1103
|  |  | 73 | 1114
|  |  | 74 | 1125
|  |  | 75 | 1136
|  |  | 76 | 1147
|  |  | 77 | 1158
|  |  | 78 | 1169
|  |  | 79 | 1180
|  |  | 80 | 1191
|  |  | 81 | 1202
|  |  | 82 | 1212
|  |  | 83 | 1222
|  |  | 84 | 1232
|  |  | 85 | 1242.5
|  |  | 86 | 1252.5
|  |  | 87 | 1262.5
|  |  | 88 | 1272.5
|  |  | 89 | 1283
|  |  | 90 | 1293.5
|  |  | 91 | 1303.5
|  |  | 92 | 1313
|  |  | 93 | 1322.5
|  |  | 94 | 1332
|  |  | 95 | 1342
|  |  | 96 | 1351
|  |  | 97 | 1360.5
|  |  | 98 | 1370
|  |  | 99 | 1379
|  |  | 100 | 1388
|  |  | 101 | 1397
|  |  | 102 | 1406
|  |  | 103 | 1415.5
|  |  | 104 | 1424.5
|  |  | 105 | 1433.5
|  |  | 106 | 1442
|  |  | 107 | 1450.5
|  |  | 108 | 1459
|  |  | 109 | 1467.5
|  |  | 110 | 1476
|  |  | 111 | 1484
|  |  | 112 | 1492
|  |  | 113 | 1500
|  |  | 114 | 1508
|  |  | 115 | 1515.5
|  |  | 116 | 1523
|  |  | 117 | 1530.5
|  |  | 118 | 1538
|  |  | 119 | 1546
|  |  | 120 | 1553.5
|  |  | 121 | 1561
|  |  | 122 | 1568.5
|  |  | 123 | 1576